## Mono
Delgado 2010 | [6 empty] | Delgado 2010 | [5 empty] | Delgado 2010
N2 |  |  | N2 sim. |  | N2 exp. |  | CH4 | 308 K |  |  | CH4 exp. |  | CH4 | 308 K | Campo de força normalsinho | CH4 sim. | CH4 experimental
Monte Carlo |  |  |  | Experimental | [6 empty] | Experimental |  |  |  |  | Teórico | Experimental
P (kPa) | f (kPa) | N/uc | q (mmol/g) | P (kPa) | q (mmol/g) |  | P (kPa) | f (kPa) | N/uc | q (mmol/g) |  | q (mmol/g) | P (kPa) | f (kPa) | N/uc | q (mmol/g) |  | q (mmol/g)
50 | 49.99 | 0.2505952 | 0.0434442 |  |  | 0.01781212 | 50 | 49.95 | 1.3577381 | 0.235383 | 56.543 | 0.24107 | 50 | 49.95 | 2.3428571 | 0.4061672 | 56.543 | 0.24107 | 0.1665286
240 | 239.8 | 1.1583333 | 0.2008134 | 124.39 | 0.15179 | 0.08233348 | 240 | 238.9 | 5.1511905 | 0.8930313 | 161.55 | 0.52679 | 240 | 238.9 | 7.2732143 | 1.260914 | 161.55 | 0.52679 | 0.5169747
430 | 429.4 | 1.9047619 | 0.3302173 | 273.02 | 0.27232 | 0.1353891 | 430 | 426.4 | 7.1755952 | 1.24399 | 449.11 | 0.95089 | 430 | 426.4 | 9.4708333 | 1.641902 | 449.11 | 0.95089 | 0.6731799
620 | 618.7 | 2.5827381 | 0.447754 | 623.59 | 0.50893 | 0.1835791 | 620 | 612.4 | 8.4357143 | 1.46245 | 924.07 | 1.2723 | 620 | 612.4 | 10.7172619 | 1.857988 | 924.07 | 1.2723 | 0.7617751
810 | 807.8 | 3.1970238 | 0.554249 | 1061.4 | 0.71875 | 0.2272421 | 810 | 797.2 | 9.475 | 1.642625 |  |  | 810 | 797.2 | 11.639881 | 2.017937 |  |  | 0.8273542
1000 | 996.7 | 3.8220238 | 0.6626016 |  |  | 0.2716667 | 1000 | 980.5 | 10.1321429 | 1.75655 |  |  | 1000 | 980.5 | 12.2720238 | 2.127528 |  |  | 0.8722865
M uc | 5768.208 | UA |  |  |  | Langmuir | N2 Langmuir | CH4 Langmuir
[6 empty] | P (kPa) | q N2 | q CH4
[6 empty] | 50 | 0.05899873 | 0.1727589
Langmuir par | [5 empty] | 100 | 0.1140842 | 0.318171
gas | b0 298 | qm | DH | b 308 |  | 150 | 0.1656332 | 0.4422535
N2 | 1.67e-09 | 1.72 | 15500 | 7.103996e-07 |  | 200 | 0.2139758 | 0.5493787
CH4 | 1.37e-09 | 2.01 | 18500 | 1.880633e-06 |  | 250 | 0.2594021 | 0.6428003
[6 empty] | 300 | 0.3021682 | 0.7249899
[6 empty] | 350 | 0.3425011 | 0.7978581
[6 empty] | 400 | 0.3806029 | 0.8629056
[6 empty] | 450 | 0.4166536 | 0.9213274
[6 empty] | 500 | 0.4508145 | 0.9740866
[6 empty] | 550 | 0.4832304 | 1.021969
[6 empty] | 600 | 0.5140317 | 1.06562
[6 empty] | 650 | 0.543336 | 1.105577
[6 empty] | 700 | 0.5712501 | 1.14229
[6 empty] | 750 | 0.5978703 | 1.176139
[6 empty] | 800 | 0.6232848 | 1.207447
[6 empty] | 850 | 0.6475736 | 1.236488
[6 empty] | 900 | 0.6708098 | 1.263501
[6 empty] | 950 | 0.6930605 | 1.288691
[6 empty] | 1000 | 0.714387 | 1.312237
[6 empty] | 1050 | 0.7348458 | 1.334294
[6 empty] | 1100 | 0.7544887 | 1.354999

## Bi
Delgado 2010
N2:CH4 | 80-20
Monte Carlo
P (kPa) | N/uc N2 | N/uc CH4 | N2 GCMC. | CH4 GCMC
50 | 0.1857143 | 0.5160714 | 0.03219619 | 0.08946824
240 | 0.8404762 | 2.1797619 | 0.1457084 | 0.3778924
430 | 1.2714286 | 3.4071429 | 0.22042 | 0.5906762
620 | 1.5446429 | 4.3261905 | 0.2677856 | 0.750006
810 | 1.8613095 | 5.1142857 | 0.3226842 | 0.8866334
1000 | 2.0535714 | 5.6922619 | 0.3560155 | 0.9868337
M uc | 5768.208 | UA
[10 empty] | Langmuir | N2 langmuir | CH4 Langmuir
9.992 | 0.5160714 | [8 empty] | P (kPa) | q N2 | q CH4 | q N2 | q CH4
47.81 | 2.1797619 | [8 empty] | 50 | 0.04667155 | 0.1397014 | 0.04752502 | 0.1406244
85.39 | 3.4071429 |  |  |  | Langmuir par |  |  |  |  | 100 | 0.08931561 | 0.2596519 | 0.09249435 | 0.2628586
122.7 | 4.3261905 |  |  |  | gas | b0 298 | qm | DH | b 308 | 150 | 0.1284319 | 0.3637635 | 0.1351087 | 0.3700886
159.9 | 5.1142857 |  |  |  | N2 | 1.67e-09 | 1.72 | 15500 | 7.103996e-07 | 200 | 0.1644409 | 0.4549792 | 0.1755484 | 0.4649174
196.8 | 5.6922619 |  |  |  | CH4 | 1.37e-09 | 2.01 | 18500 | 1.880633e-06 | 250 | 0.1976985 | 0.5355551 | 0.2139758 | 0.5493787
[10 empty] | 300 | 0.2285087 | 0.6072504 | 0.2505374 | 0.6250844
[10 empty] | 350 | 0.2571319 | 0.6714565 | 0.2853658 | 0.6933291
[10 empty] | 400 | 0.283793 | 0.7292886 | 0.3185815 | 0.7551638
[10 empty] | 450 | 0.3086871 | 0.781651 | 0.3502939 | 0.8114512
[10 empty] | 500 | 0.3319843 | 0.8292847 | 0.3806029 | 0.8629056
[10 empty] | 550 | 0.3538333 | 0.8728025 | 0.4095995 | 0.910124
[10 empty] | 600 | 0.3743652 | 0.9127158 | 0.4373673 | 0.9536087
[10 empty] | 650 | 0.3936956 | 0.9494546 | 0.4639826 | 0.9937858
[10 empty] | 700 | 0.4119269 | 0.9833831 | 0.4895159 | 1.031019
[10 empty] | 750 | 0.4291503 | 1.014812 | 0.5140317 | 1.06562
[10 empty] | 800 | 0.4454471 | 1.044008 | 0.5375897 | 1.097858
[10 empty] | 850 | 0.4608902 | 1.0712 | 0.5602449 | 1.127969
[10 empty] | 900 | 0.4755449 | 1.096588 | 0.5820483 | 1.156155
[10 empty] | 950 | 0.4894701 | 1.120346 | 0.603047 | 1.182595
[10 empty] | 1000 | 0.5027189 | 1.142626 | 0.6232848 | 1.207447
[10 empty] | 1050 | 0.5153394 | 1.163561 | 0.6428023 | 1.230849
[10 empty] | 1100 | 0.5273753 | 1.183271 | 0.6616372 | 1.252926

## Plan3
par | σ (Å) | ϵ/k (K) | it | Inst. | Bloco | Cumul.
CH4 CH4 | 3.72 | 158.5 | 50000 | -21.918732 | -29.074134 | -29.074134
CH4 O | 3.47 | 115 | 100000 | -36.184382 | -30.564039 | -29.819087
CH4 N | 3.52 | 75.96 | 150000 | -9.840589 | -37.511378 | -32.383184
N N | 3.32 | 36.4 | 200000 | -12.232706 | -28.314424 | -31.365994
N O | 3.062 | 58.25 | 250000 | -20.392175 | -35.220725 | -32.13694
|  |  | 300000 | -69.983154 | -32.555269 | -32.206662
|  |  | 350000 | -45.70557 | -31.890975 | -32.161563
|  |  | 400000 | -12.150544 | -31.363163 | -32.061763
|  |  | 450000 | -9.142811 | -31.858364 | -32.039164
|  |  | 500000 | -16.460386 | -32.012893 | -32.036536
|  |  | 550000 | -17.48138 | -32.076501 | -32.04017
|  |  | 600000 | -23.937703 | -37.213899 | -32.471314
|  |  | 650000 | -90.362749 | -35.38052 | -32.695099
|  |  | 700000 | -21.111396 | -35.883843 | -32.922866
|  |  | 750000 | -5.837188 | -29.395236 | -32.687691
|  |  | 800000 | -33.23599 | -33.551246 | -32.741663
|  |  | 850000 | -52.614497 | -41.527323 | -33.258467
|  |  | 900000 | -8.674215 | -22.340221 | -32.651897
|  |  | 950000 | -34.235296 | -39.216235 | -32.997389
|  |  | 1000000 | -22.272211 | -41.661625 | -33.430601
|  |  | it | Inst. | Bloco | Cumul.
|  |  | 50000 | 0.166667 | 0.183333 | 0.183333
|  |  | 100000 | 0.25 | 0.25 | 0.216667
|  |  | 150000 | 0.083333 | 0.291667 | 0.241667
|  |  | 200000 | 0.083333 | 0.216667 | 0.235417
|  |  | 250000 | 0.166667 | 0.275 | 0.243333
|  |  | 300000 | 0.583333 | 0.258333 | 0.245833
|  |  | 350000 | 0.333333 | 0.233333 | 0.244048
|  |  | 400000 | 0.083333 | 0.225 | 0.241667
|  |  | 450000 | 0.083333 | 0.233333 | 0.240741
|  |  | 500000 | 0.166667 | 0.233333 | 0.24
|  |  | 550000 | 0.166667 | 0.266667 | 0.242424
|  |  | 600000 | 0.166667 | 0.241667 | 0.242361
|  |  | 650000 | 0.75 | 0.275 | 0.244872
|  |  | 700000 | 0.083333 | 0.258333 | 0.245833
|  |  | 750000 | 0.083333 | 0.208333 | 0.243333
|  |  | 800000 | 0.333333 | 0.258333 | 0.244271
|  |  | 850000 | 0.416667 | 0.325 | 0.24902
|  |  | 900000 | 0.083333 | 0.175 | 0.244907 | #REF!
|  |  | 950000 | 0.25 | 0.275 | 0.246491 | #REF!
|  |  | 1000000 | 0.083333 | 0.3 | 0.249167 | #REF!
#REF!
#REF!
#REF!
#REF!
#REF!
#REF!
#REF!
#REF!
#REF!
#REF!
#REF!
#REF!
#REF!
#REF!
#REF!
#REF!
#REF!
#REF!
#REF!
#REF!
#REF!
#REF!
#REF!
#REF!
#REF!
#REF!
#REF!
#REF!
#REF!
#REF!
#REF!
#REF!
#REF!
#REF!
#REF!
#REF!
#REF!
#REF!
#REF!
#REF!
#REF!
#REF!
#REF!
#REF!
#REF!
#REF!
#REF!
#REF!
#REF!
#REF!
#REF!
#REF!
#REF!
#REF!
#REF!
#REF!
#REF!
#REF!
#REF!
#REF!
#REF!
#REF!
#REF!
#REF!
#REF!
#REF!
#REF!
#REF!
#REF!
#REF!
#REF!
#REF!
#REF!
#REF!
#REF!
#REF!
#REF!
#REF!
#REF!
#REF!
#REF!
#REF!
#REF!
#REF!
#REF!
#REF!
#REF!
#REF!
#REF!
#REF!
#REF!
#REF!
#REF!
#REF!
#REF!
#REF!
#REF!
#REF!
#REF!
#REF!
#REF!
#REF!
#REF!
#REF!
#REF!
#REF!
#REF!
#REF!
#REF!
#REF!
#REF!
#REF!
#REF!
#REF!
#REF!
#REF!
#REF!
#REF!
#REF!
#REF!
#REF!
#REF!
#REF!
#REF!
#REF!
#REF!
#REF!
#REF!
#REF!
#REF!
#REF!
#REF!
#REF!
#REF!
#REF!
#REF!
#REF!
#REF!
#REF!
#REF!
#REF!
#REF!
#REF!
#REF!
#REF!
#REF!
#REF!
#REF!
#REF!
#REF!
#REF!
#REF!
#REF!
#REF!
#REF!
#REF!
#REF!
-22.272211